## Sheet1
Voltage | QFLS | QFLS | QFLS | QFLS
V | eV | eV | eV | eV
| PCBM | ICBA | IPH | KLOC-6
1.3 | 1.13494 | 1.12469 | 1.14364 | 1.08588
1.29 | 1.13356 | 1.12426 | 1.14247 | 1.08471
1.28 | 1.13214 | 1.12386 | 1.14128 | 1.08357
1.27 | 1.13067 | 1.12346 | 1.14008 | 1.08244
1.26 | 1.12916 | 1.1231 | 1.13887 | 1.0813
1.25 | 1.12759 | 1.12276 | 1.13765 | 1.0802
1.24 | 1.12597 | 1.12243 | 1.1364 | 1.07913
1.23 | 1.12429 | 1.12213 | 1.13514 | 1.07808
1.22 | 1.12256 | 1.12185 | 1.13386 | 1.07704
1.21 | 1.12076 | 1.12159 | 1.13254 | 1.07607
1.2 | 1.11887 | 1.12122 | 1.13119 | 1.07509
1.19 | 1.11691 | 1.12071 | 1.12981 | 1.07416
1.18 | 1.11487 | 1.12052 | 1.12839 | 1.07325
1.17 | 1.11274 | 1.12033 | 1.12692 | 1.07238
1.16 | 1.1105 | 1.12016 | 1.12539 | 1.07157
1.15 | 1.10816 | 1.12 | 1.12379 | 1.07081
1.14 | 1.10572 | 1.11986 | 1.12212 | 1.07006
1.13 | 1.10317 | 1.11972 | 1.12039 | 1.06933
1.12 | 1.10047 | 1.11959 | 1.11857 | 1.06867
1.11 | 1.09769 | 1.11946 | 1.11666 | 1.06805
1.1 | 1.09475 | 1.11934 | 1.11465 | 1.06745
1.09 | 1.09168 | 1.11923 | 1.11255 | 1.06693
1.08 | 1.08852 | 1.11913 | 1.11035 | 1.06641
1.07 | 1.08522 | 1.11901 | 1.10806 | 1.06596
1.06 | 1.08182 | 1.11891 | 1.10566 | 1.06552
1.05 | 1.07834 | 1.11879 | 1.10321 | 1.06514
1.04 | 1.07484 | 1.11867 | 1.10068 | 1.06474
1.03 | 1.07131 | 1.11855 | 1.09808 | 1.06442
1.02 | 1.06784 | 1.11842 | 1.0955 | 1.06413
1.01 | 1.06445 | 1.11829 | 1.09291 | 1.06387
1 | 1.06123 | 1.11815 | 1.09038 | 1.06362
0.99 | 1.0582 | 1.118 | 1.08789 | 1.06339
0.98 | 1.05547 | 1.11784 | 1.08554 | 1.06319
0.97 | 1.05304 | 1.11767 | 1.08333 | 1.06301
0.96 | 1.05094 | 1.1175 | 1.08129 | 1.06284
0.95 | 1.04914 | 1.11732 | 1.07945 | 1.06273
0.94 | 1.04764 | 1.11713 | 1.07778 | 1.06256
0.93 | 1.04643 | 1.11693 | 1.07633 | 1.06244
0.92 | 1.04553 | 1.11672 | 1.07502 | 1.06233
0.91 | 1.04474 | 1.1165 | 1.0739 | 1.06225
0.9 | 1.0442 | 1.11627 | 1.07293 | 1.06219
0.89 | 1.0437 | 1.11603 | 1.0721 | 1.06209
0.88 | 1.04332 | 1.11579 | 1.07136 | 1.06204
0.87 | 1.043 | 1.11554 | 1.07074 | 1.06197
0.86 | 1.04278 | 1.11528 | 1.0702 | 1.06192
0.85 | 1.04254 | 1.11502 | 1.06974 | 1.06185
0.84 | 1.04242 | 1.11473 | 1.06933 | 1.06179
0.83 | 1.04229 | 1.11446 | 1.06897 | 1.06177
0.82 | 1.04212 | 1.11416 | 1.06865 | 1.06171
0.81 | 1.04205 | 1.11385 | 1.06838 | 1.06167
0.8 | 1.04195 | 1.11355 | 1.06815 | 1.06165
0.79 | 1.04184 | 1.11324 | 1.06794 | 1.06159
0.78 | 1.0418 | 1.11292 | 1.06776 | 1.06159
0.77 | 1.0417 | 1.11261 | 1.06758 | 1.06153
0.76 | 1.04168 | 1.11227 | 1.06743 | 1.06148
0.75 | 1.04161 | 1.11194 | 1.06731 | 1.06145
0.74 | 1.04153 | 1.11159 | 1.06717 | 1.06143
0.73 | 1.04149 | 1.11125 | 1.06704 | 1.0614
0.72 | 1.04145 | 1.11091 | 1.06695 | 1.0614
0.71 | 1.04144 | 1.11055 | 1.06686 | 1.06134
0.7 | 1.0413 | 1.1102 | 1.06675 | 1.06131
0.69 | 1.04123 | 1.10983 | 1.06669 | 1.06125
0.68 | 1.04118 | 1.10948 | 1.06657 | 1.06121
0.67 | 1.04112 | 1.10912 | 1.06651 | 1.06118
0.66 | 1.04106 | 1.10876 | 1.06642 | 1.06112
0.65 | 1.04105 | 1.10838 | 1.06637 | 1.0611
0.64 | 1.04102 | 1.10803 | 1.06629 | 1.06102
0.63 | 1.04099 | 1.10765 | 1.06621 | 1.06097
0.62 | 1.04095 | 1.10729 | 1.06616 | 1.06093
0.61 | 1.04092 | 1.10692 | 1.06609 | 1.06087
0.6 | 1.04084 | 1.10655 | 1.06602 | 1.06083
0.59 | 1.0408 | 1.10618 | 1.06596 | 1.06077
0.58 | 1.04082 | 1.10581 | 1.06591 | 1.06072
0.57 | 1.04073 | 1.10545 | 1.06585 | 1.06065
0.56 | 1.0407 | 1.10508 | 1.0658 | 1.06061
0.55 | 1.04064 | 1.10472 | 1.06573 | 1.06056
0.54 | 1.04059 | 1.10436 | 1.06571 | 1.06049
0.53 | 1.04054 | 1.104 | 1.06562 | 1.06043
0.52 | 1.0405 | 1.10364 | 1.06558 | 1.06037
0.51 | 1.04046 | 1.10329 | 1.06554 | 1.06029
0.5 | 1.04037 | 1.10293 | 1.06547 | 1.06023
0.49 | 1.04041 | 1.10258 | 1.06543 | 1.06015
0.48 | 1.04029 | 1.10222 | 1.06537 | 1.06009
0.47 | 1.04027 | 1.10188 | 1.06534 | 1.06003
0.46 | 1.04022 | 1.10154 | 1.06529 | 1.05997
0.45 | 1.04018 | 1.10119 | 1.06525 | 1.05994
0.44 | 1.04017 | 1.10085 | 1.0652 | 1.05947
0.43 | 1.0401 | 1.10052 | 1.06516 | 1.05927
0.42 | 1.04014 | 1.10017 | 1.06512 | 1.05919
0.41 | 1.04008 | 1.09986 | 1.06507 | 1.05912
0.4 | 1.03998 | 1.09953 | 1.06502 | 1.05906
0.39 | 1.04 | 1.0992 | 1.06497 | 1.05899
0.38 | 1.03996 | 1.09888 | 1.06496 | 1.05896
0.37 | 1.03993 | 1.09858 | 1.06492 | 1.05884
0.36 | 1.03988 | 1.09827 | 1.06488 | 1.05879
0.35 | 1.0398 | 1.09795 | 1.06485 | 1.05872
0.34 | 1.03975 | 1.09764 | 1.06482 | 1.05867
0.33 | 1.03974 | 1.09735 | 1.06476 | 1.05855
0.32 | 1.03971 | 1.09704 | 1.06473 | 1.05852
0.31 | 1.03964 | 1.09675 | 1.06469 | 1.05845
0.3 | 1.03958 | 1.09647 | 1.06463 | 1.05834
0.29 | 1.03958 | 1.09617 | 1.06459 | 1.05828
0.28 | 1.03952 | 1.09588 | 1.06455 | 1.05823
0.27 | 1.03944 | 1.0956 | 1.06454 | 1.05814
0.26 | 1.03941 | 1.09533 | 1.06448 | 1.05806
0.25 | 1.0394 | 1.09505 | 1.06445 | 1.05798
0.24 | 1.03919 | 1.09477 | 1.06442 | 1.0579
0.23 | 1.03908 | 1.0945 | 1.06436 | 1.05787
0.22 | 1.03897 | 1.09423 | 1.06437 | 1.05777
0.21 | 1.03896 | 1.09398 | 1.06431 | 1.0577
0.2 | 1.0389 | 1.0937 | 1.06426 | 1.05758
0.19 | 1.03887 | 1.09344 | 1.0642 | 1.0575
0.18 | 1.03891 | 1.09318 | 1.06417 | 1.05747
0.17 | 1.03881 | 1.09293 | 1.06412 | 1.05737
0.16 | 1.03876 | 1.09267 | 1.06405 | 1.05726
0.15 | 1.03871 | 1.09243 | 1.06404 | 1.0572
0.14 | 1.03868 | 1.09219 | 1.06399 | 1.05709
0.13 | 1.03863 | 1.09194 | 1.06396 | 1.05698
0.12 | 1.03861 | 1.09169 | 1.06389 | 1.05691
0.11 | 1.03856 | 1.09145 | 1.06385 | 1.05679
0.1 | 1.03851 | 1.09119 | 1.06383 | 1.0567
0.09 | 1.03848 | 1.09095 | 1.06376 | 1.05659
0.08 | 1.03846 | 1.09071 | 1.06373 | 1.05648
0.07 | 1.03836 | 1.09045 | 1.06368 | 1.05636
0.06 | 1.03831 | 1.09021 | 1.06362 | 1.05622
0.05 | 1.03823 | 1.08994 | 1.06357 | 1.05607
0.04 | 1.03824 | 1.08969 | 1.06351 | 1.0559
0.03 | 1.03816 | 1.08941 | 1.06347 | 1.05572
0.02 | 1.03811 | 1.08914 | 1.06338 | 1.05554
0.01 | 1.03802 | 1.08883 | 1.06329 | 1.05527
0 | 1.0379 | 1.08849 | 1.06318 | 1.05494